## Sheet1
Sample | t' | y | Type | Dope
120 | 0 | 0.04 | Linde A | Pure
120 | 10 | 0.045 | Linde A | Pure
120 | 20 | 0.065 | Linde A | Pure
120 | 30 | 0.09 | Linde A | Pure
120 | 40 | 0.135 | Linde A | Pure
120 | 50 | 0.2 | Linde A | Pure
120 | 60 | 0.28 | Linde A | Pure
120 | 70 | 0.43 | Linde A | Pure
120 | 80 | 0.57 | Linde A | Pure
120 | 90 | 0.68 | Linde A | Pure
120 | 100 | 0.75 | Linde A | Pure
120 | 110 | 0.82 | Linde A | Pure
120 | 120 | 0.885 | Linde A | Pure
120 | 150 | 0.94 | Linde A | Pure
120 | 180 | 0.96 | Linde A | Pure
65 | 20 | 0.05 | Linde A | Y2O3
65 | 30 | 0.11 | Linde A | Y2O3
65 | 40 | 0.185 | Linde A | Y2O3
65 | 50 | 0.31 | Linde A | Y2O3
65 | 55 | 0.375 | Linde A | Y2O3
65 | 60 | 0.445 | Linde A | Y2O3
65 | 65 | 0.52 | Linde A | Y2O3
65 | 70 | 0.63 | Linde A | Y2O3
65 | 80 | 0.8 | Linde A | Y2O3
65 | 90 | 0.92 | Linde A | Y2O3
65 | 100 | 0.97 | Linde A | Y2O3
65 | 110 | 0.98 | Linde A | Y2O3
65 | 120 | 0.99 | Linde A | Y2O3
65 | 150 | 1 | Linde A | Y2O3
70 | 0 | 0.175 | Linde A | SnO2
70 | 10 | 0.265 | Linde A | SnO2
70 | 20 | 0.4 | Linde A | SnO2
70 | 25 | 0.495 | Linde A | SnO2
70 | 30 | 0.62 | Linde A | SnO2
70 | 40 | 0.79 | Linde A | SnO2
70 | 50 | 0.895 | Linde A | SnO2
70 | 60 | 0.95 | Linde A | SnO2
70 | 70 | 0.955 | Linde A | SnO2
70 | 80 | 0.97 | Linde A | SnO2
70 | 90 | 0.98 | Linde A | SnO2
70 | 100 | 0.99 | Linde A | SnO2
70 | 110 | 1 | Linde A | SnO2
70 | 120 | 1 | Linde A | SnO2